## Materials
Name	NameDE	Description	DescriptionDE	DescriptionPL	Father	SpecificWeight	Vendor	ProductURL	SpecificPrice	YoungsModulus	UltimateTensileStrength	PoissonRatio	AmbientColor	Color	CompressiveStrength	Density	DiffuseColor	Elasticity	EmissiveColor	Enlargen	EnvironmentalEfficiencyClass	ExecutionInstructions	Finish	FireResistanceClass	FractureToughness	FragmentShader	KindOfMaterial	KindOfMaterialDE	MaterialNumber	Model	ModulusOfShare	Norm	SectionFillPattern	SectionLinewidth	Shininess	SoundTransmissionClass	SpecularColor	StandardCode	TexturePath	TextureScaling	ThermalConductivity	ThermalExpansionCoefficient	Transparency	UltimateStrain	UnitsPerQuantity	VertexShader	ViewColor	ViewFillPattern	ViewLinewidth	YieldStrength
ABS		This is a blend ABS material card. The values are at the low end of the spectrum. If you need a more precise material definition use the more specialised ABS-blend cards.			Thermoplast	3.5e-06		http://en.wikipedia.org/wiki/Acrylonitrile_butadiene_styrene	3	2320 MPa	38 MPa	0.35				1070 kg/m^3
CalculiX		Standard material for CalculiX sample calculations			Metal					210000 MPa		0.3				1000 kg/m^3
Concrete		A standard C-25 construction concrete			Aggregate	2400		http://en.wikipedia.org/wiki/Concrete		32000 MPa		0.17			25 MPa																							Masterformat 03 33 13
None		This is a not defined material			None	0.0			0.0	0 MPa	0 MPa	0.0				0 kg/m^3
PLA		Polylactic acid or polylactide (PLA, Poly) is a biodegradable thermoplastic aliphatic polyester derived from renewable resources, such as corn starch, tapioca roots, chips, starch or sugarcane.			Thermoplast	1.27e-06		http://en.wikipedia.org/wiki/Polylactic_acid	4	3640 MPa	49.6 MPa	0.36				1300 kg/m^3
15CrNi6		High-strength carbon steel	höchste Beanspruchung, Achsen, Wellen, Ritzel, Nocken, Kegelräder	Wysokowytrzymała stal węglowa	Metal	7800				210000 MPa	1000	0.3															Case-hardened steel	Einsatzstahl	1.5919		81000	EN 10084										1.10E-05		9						680
17CrNiMo6			höchste Beanspruchung, Wellen, Zahnräder		Metal	7800				210000 MPa	1150	0.3															Case-hardened steel	Einsatzstahl	1.6587		81000	EN 10084										1.10E-05		8						830
1C22	C22	Case hardened alloy steel	kleiner Vergütungsdurchmesser, gut schweißbar	Stal stopowa do nawęglania	Metal	7800				210000 MPa	400	0.3															Heat-treatable steel	Vergütungsstahl	1.0402		81000	EN 10083-1										1.10E-05		27						230
Steel		This is a blend Steel material card. The values are at the low end of the spectrum. If you need a more precise material definition use the more specialised steel cards.			Metal	7800.0e-12		http://en.wikipedia.org/wiki/Steel	1.5 Euro/Kg	200000 MPa		0.3				7900 kg/m^3
Wood		A standard construction wood			Aggregate	500		http://en.wikipedia.org/wiki/Wood		12000 MPa		0.05				700 kg/m^3
1C35	C35				Metal	7800				210000 MPa	480	0.3															Heat-treatable steel	Vergütungsstahl	1.0501		81000	EN 10083-1										0.000011		21						300
1C45	C45				Metal	7800				210000 MPa	580	0.3															Heat-treatable steel	Vergütungsstahl	1.0503		81000	EN 10083-1										0.000011		14						340
1C60	C60				Metal	7800				210000 MPa	650	0.3															Heat-treatable steel	Vergütungsstahl	1.0601		81000	EN 10083-1										0.000011		11						380
20NiCrMo2			höchste Beanspruchung, Wellen, Zahnräder		Metal	7800				210000 MPa	900	0.3															Case-hardened steel	Einsatzstahl	1.6523		81000	EN 10084										0.000011		10						630
28Mn6					Metal	7800				210000 MPa	800	0.3															Heat-treatable steel	Vergütungsstahl	1.1170		81000	EN 10083-1										0.000011		13						590
2C10	Ck10				Metal	7800				210000 MPa	640	0.3															Case-hardened steel	Einsatzstahl	1.1121		81000	EN 10084										0.000011		0						390
30CrNiMo8			höchste Beanspruchung, Wellen, Zahnräder		Metal	7800				210000 MPa	1250	0.3															Heat-treatable steel	Vergütungsstahl	1.6580		81000	EN 10083-1										0.000011		9						1050
34CrNiMo6			höchste Beanspruchung, Wellen, Zahnräder		Metal	7800				210000 MPa	1200	0.3															Heat-treatable steel	Vergütungsstahl	1.6582		81000	EN 10083-1										0.000011		9						1000
36CrNiMo4			höchste Beanspruchung, Wellen, Zahnräder		Metal	7800				210000 MPa	1100	0.3															Heat-treatable steel	Vergütungsstahl	1.6511		81000	EN 10083-1										0.000011		10						900
36NiCrMo16			höchste Beanspruchung, Wellen, Zahnräder		Metal	7800				210000 MPa	1250	0.3															Heat-treatable steel	Vergütungsstahl	1.6773		81000	EN 10083-1										0.000011		9						1050
3C15	Cm15				Metal	7800				210000 MPa	740	0.3															Case-hardened steel	Einsatzstahl	1.1140		81000	EN 10084										0.000011		0						440
3C22	Cm22				Metal	7800				210000 MPa	550	0.3															Heat-treatable steel	Vergütungsstahl	1.1149		81000	EN 10083-1										0.000011		24						350
3C35	Cm35				Metal	7800				210000 MPa	630	0.3															Heat-treatable steel	Vergütungsstahl	1.1180		81000	EN 10083-1										0.000011		17						430
3V45	Cm45				Metal	7800				210000 MPa	700	0.3															Heat-treatable steel	Vergütungsstahl	1.1201		81000	EN 10083-1										0.000011		14						500
[DE]AlMg3F24	AlMg3F24				Metal	2700				70000 MPa	250	0.3															Aluminium	Aluminium	3.3535.26		27000	DIN 1725										0.000023		5						180
[DE]AlMgSi1F31	AlMgSi1F31				Metal	2700				70000 MPa	310	0.3															Aluminium	Aluminium	3.2315.72		27000	DIN 1725										0.000023		10						260
[DE]AlZn4,5Mg1F35	AlZn4,5Mg1F35				Metal	2700				70000 MPa	350	0.3															Aluminium	Aluminium	3.4335.71		27000	DIN 1725										0.000023		10						290
[DE]C10	C10				Metal	7800				210000 MPa	650	0.3															Case-hardened steel	Einsatzstahl	1.0301		81000	DIN 17210										0.000011		16						380
[DE]C15	C15				Metal	7800				210000 MPa	750	0.3															Case-hardened steel	Einsatzstahl	1.0401		81000	DIN 17210										0.000011		14						430
C22E	Ck22				Metal	7800				210000 MPa	500	0.3															Heat-treatable steel	Vergütungsstahl	1.1151		81000	EN 10083-1										0.000011		20						340
C25E	Ck25				Metal	7800				210000 MPa	550	0.3															Heat-treatable steel	Vergütungsstahl	1.1158		81000	EN 10083-1										0.000011		19						370
C30E	Ck30				Metal	7800				210000 MPa	600	0.3															Heat-treatable steel	Vergütungsstahl	1.1178		81000	EN 10083-1										0.000011		18						400
C40E	Ck40				Metal	7800				210000 MPa	650	0.3															Heat-treatable steel	Vergütungsstahl	1.1186		81000	EN 10083-1										0.000011		16						460
C50E	Ck50				Metal	7800				210000 MPa	750	0.3															Heat-treatable steel	Vergütungsstahl	1.1206		81000	EN 10083-1										0.000011		13						520
C55E	Ck55				Metal	7800				210000 MPa	800	0.3															Heat-treatable steel	Vergütungsstahl	1.1203		81000	EN 10083-1										0.000011		13						550
C60E	Ck60				Metal	7800				210000 MPa	850	0.3															Heat-treatable steel	Vergütungsstahl	1.1221		81000	EN 10083-1										0.000011		13						580
E295	St50-2				Metal	7800				210000 MPa	490	0.3															Mild steel	Baustahl	1.0050		81000	EN 10025										0.000011		20						295
E295 GC	St50-2K				Metal	7800				210000 MPa	590	0.3															Mild steel	Baustahl	1.0533		81000	EN 10025										0.000011		0						420
E335	St60-2				Metal	7800				210000 MPa	590	0.3															Mild steel	Baustahl	1.0060		81000	EN 10025										0.000011		16						335
E335 GC	St60-2K				Metal	7800				210000 MPa	690	0.3															Mild steel	Baustahl	1.0543		81000	EN 10025										0.000011		0						490
E360	St70-2				Metal	7800				210000 MPa	690	0.3															Mild steel	Baustahl	1.0070		81000	EN 10025										0.000011		11						360
E360 GC	St70-2K				Metal	7800				210000 MPa	780	0.3															Mild steel	Baustahl	1.0633		81000	EN 10025										0.000011		0						560
EN-GJL-100	GG-10		für gering beanspruchte Teile		Metal	7200				88000 MPa	100	0.3															Cast iron	Guss	0.6010		34000	EN 1561										0.00001		0						0
EN-GJL-150	GG-15		für dünnwandige Teile wie Gehäuse, Ständer		Metal	7200				95000 MPa	150	0.3															Cast iron	Guss	0.6015		37000	EN 1561										0.00001		0						98
EN-GJL-200	GG-20		Hebel, Lager , Lagerböcke		Metal	7200				105000 MPa	200	0.3															Cast iron	Guss	0.6020		40000	EN 1561										0.00001		0						130
EN-GJL-250	GG-25				Metal	7200				115000 MPa	250	0.3															Cast iron	Guss	0.6025		44000	EN 1561										0.00001		0						165
EN-GJL-300	GG-30		hochbeanspruchbar, für Motorständer, Lagerschalen		Metal	7200				125000 MPa	300	0.3															Cast iron	Guss	0.6030		48000	EN 1561										0.00001		0						195
EN-GJL-350	GG-35		höchstbeanspruchbar, für Teile mit konstanter Wanddicke, Pressenständer, Turbinengehäuse		Metal	7200				135000 MPa	350	0.3															Cast iron	Guss	0.6035		52000	EN 1561										0.00001		15						228
EN-GJMB-350-10	GTS 35-10		gut spanbar, Schaltgabeln, Getriebe-, Achsgehäuse		Metal	7200				175000 MPa	350	0.3															Cast iron	Guss	0.8135		67000	EN 1562										0.00001		10						200
EN-GJMB-550-4	GTS 55-04		Randschichthärtung, Kurbelwellen, Bremsträger, Federböcke, Kipphebel		Metal	7200				175000 MPa	550	0.3															Cast iron	Guss	0.8155		67000	EN 1562										0.00001		2						340
EN-GJMB-650-2	GTS 65-02		Gabelköpfe		Metal	7200				175000 MPa	650	0.3															Cast iron	Guss	0.8165		67000	EN 1562										0.00001		2						430
EN-GJMW-350-4	GTW 35-04		dünnwandige Teile, Fittings, Beschläge, Förderketten		Metal	7200				175000 MPa	350	0.3															Cast iron	Guss	0.8035		67000	EN 1562										0.00001		4						0
EN-GJMW-360-12	GTW S38-12		für Verbundschweißteile		Metal	7200				175000 MPa	380	0.3															Cast iron	Guss	0.8038		67000	EN 1562										0.00001		5						200
EN-GJMW-400-5	GTW 40-05		gut schweißbar, Auspuffkrümmer, Schraubzwingen		Metal	7200				175000 MPa	400	0.3															Cast iron	Guss	0.8040		67000	EN 1562										0.00001		7						220
EN-GJMW-450-7	GTW 45-07		schlagfest, Fahrwerksteile		Metal	7200				175000 MPa	450	0.3															Cast iron	Guss	0.8045		67000	EN 1562										0.00001		10						260
EN-GJS-400-15	GGG-40		Pumpen-, Getriebegehäuse		Metal	7200				167000 MPa	400	0.3															Cast iron	Guss	0.7040		65000	EN 1563										0.000011		15						250
EN-GJS-500-7	GGG-50		Seiltrommeln, Bremsteile, Zylinderköpfe		Metal	7200				170000 MPa	500	0.3															Cast iron	Guss	0.7050		66000	EN 1563										0.000011		2						320
EN-GJS-600-3	GGG-60		Kurbelwellen, Stangen		Metal	7200				177000 MPa	600	0.3															Cast iron	Guss	0.7060		67000	EN 1563										0.000011		2						370
EN-GJS-700-2	GGG-70		Kurbelwellen, Zahnräder, Turbinenschaufeln		Metal	7200				180000 MPa	700	0.3															Cast iron	Guss	0.7070		67000	EN 1563										0.000011		2						420
EN-GJS-800-1	GGG-80		Zahnräder		Metal	7200				180000 MPa	800	0.3															Cast iron	Guss	0.7080		67000	EN 1563										0.000011		2						480
G16Mn5	GS-16Mn5N		Gehäuse, Zahnräder, Bremsscheiben		Metal	7800				210000 MPa	430	0.3															Cast steel	Stahlguss	1.1131		81000	DIN 1681										0.000011		0						260
G200	GS 38		mittlere dynamische und stoßartige Belastung, gut schweißbar		Metal	7800				210000 MPa	380	0.3															Cast steel	Stahlguss	1.0420		81000	DIN 1681										0.000011		25						200
G20Mn5	GS-20Mn5v		Gehäuse, Zahnräder, Bremsscheiben		Metal	7800				210000 MPa	500	0.3															Cast steel	Stahlguss	1.1120		81000	DIN 1681										0.000011		0						360
G230	GS 45		mittlere dynamische und stoßartige Belastung, gut schweißbar		Metal	7800				210000 MPa	450	0.3															Cast steel	Stahlguss	1.0446		81000	DIN 1681										0.000011		22						230
G260	GS 52				Metal	7800				210000 MPa	520	0.3															Cast steel	Stahlguss	1.0552		81000	DIN 1681										0.000011		18						260
G300	GS 60				Metal	7800				210000 MPa	600	0.3															Cast steel	Stahlguss	1.0558		81000	DIN 1681										0.000011		15						300
G30Mn5	GS-30Mn5				Metal	7800				210000 MPa	520	0.3															Cast steel	Stahlguss	1.1165		81000	DIN 17205										0.000011		14						400
S185	St33		für geringe Beanspruchung		Metal	7800				210000 MPa	310	0.3															Mild steel	Baustahl	1.0035		81000	EN 10025										0.000011		18						190
S235JO	St37-3U				Metal	7800				210000 MPa	360	0.3															Mild steel	Baustahl	1.0114		81000	EN 10025										0.000011		26						235
S235JR	St37-2		üblich für mäßige Beanspruchung, gut schweißbar, nicht für Hilfsrahmen		Metal	7800				210000 MPa	360	0.3															Mild steel	Baustahl	1.0037		81000	EN 10025										0.000011		26						235
S235JRG1	USt37-2		üblich für mäßige Beanspruchung		Metal	7800				210000 MPa	360	0.3															Mild steel	Baustahl	1.0036		81000	EN 10025										0.000011		26						235
S260NC	QStE260 N		gut biegbar, Fahrgestellrahmen, Hilfsrahmen, nicht für Punktlasten		Metal	7800				210000 MPa	350	0.3															Cold forming steel	Kaltumformstahl	1.0971		81000	SEW 092										0.000011		30						280
S275JO	St44-3U				Metal	7800				210000 MPa	430	0.3															Mild steel	Baustahl	1.0143		81000	EN 10025										0.000011		22						275
S275JR	St44-2		Wellen, Achsen, gut bearbeitbar, gut schweißbar		Metal	7800				210000 MPa	430	0.3															Mild steel	Baustahl	1.0044		81000	EN 10025										0.000011		22						275
S275N	St E 275				Metal	7800				210000 MPa	370	0.3															Fine grain steel	Feinkornstahl	1.0490		81000	EN 10113-2										0.000011		24						275
S335JO	St60-2U				Metal	7800				210000 MPa	510	0.3															Mild steel	Baustahl	1.0553		81000	EN 10025										0.000011		22						355
S335JR	St53-3				Metal	7800				210000 MPa	510	0.3															Mild steel	Baustahl	1.0045		81000	EN 10025										0.000011		22						355
S335N	St E 355				Metal	7800				210000 MPa	470	0.3															Fine grain steel	Feinkornstahl	1.0545		81000	EN 10113-2										0.000011		22						355
S340MC	QStE340 TM		gut biegbar, Fahrgestellrahmen, Hilfsrahmen, nicht für Punktlasten		Metal	7800				210000 MPa	480	0.3															Cold forming steel	Kaltumformstahl	1.0974		81000	SEW 092										0.000011		25						340
S355J2G3	St52-3				Metal	7800				210000 MPa	510	0.3															Mild steel	Baustahl	1.0570		81000	EN 10025										0.000011		22						355
S380MC	QStE380 TM		gut biegbar, Fahrgestellrahmen, Hilfsrahmen		Metal	7800				210000 MPa	520	0.3															Cold forming steel	Kaltumformstahl	1.0978		81000	SEW 092										0.000011		23						380
S420MC	QStE420 TM		gut biegbar, Fahrgestellrahmen, Hilfsrahmen		Metal	7800				210000 MPa	550	0.3															Cold forming steel	Kaltumformstahl	1.0980		81000	EN 10149										0.000011		21						420
S420N	St E 420				Metal	7800				210000 MPa	520	0.3															Fine grain steel	Feinkornstahl	1.8902		81000	EN 10113-2										0.000011		19						420
S460MC	QStE460 TM		gut biegbar, Fahrgestellrahmen, Hilfsrahmen		Metal	7800				210000 MPa	590	0.3															Cold forming steel	Kaltumformstahl	1.0982		81000	SEW 092										0.000011		19						460
S460N	St E 460				Metal	7800				210000 MPa	550	0.3															Fine grain steel	Feinkornstahl	1.8901		81000	EN 10113-2										0.000011		17						460
S500MC	QStE500 TM		gut biegbar, Fahrgestellrahmen, Hilfsrahmen		Metal	7800				210000 MPa	620	0.3															Cold forming steel	Kaltumformstahl	1.0984		81000	EN 10149										0.000011		17						500
S550MC	QStE550 TM		gut biegbar, Fahrgestellrahmen, Hilfsrahmen		Metal	7800				210000 MPa	680	0.3															Cold forming steel	Kaltumformstahl	1.0986		81000	SEW 092										0.000011		15						550
S690MC	QStE690 TM		gut biegbar, Fahrgestellrahmen, Hilfsrahmen		Metal	7800				210000 MPa	790	0.3															Cold forming steel	Kaltumformstahl	1.0966		81000	SEW 092										0.000011		15						690
[DE]St 37-2K	St 37-2K		mäßige Beanspruchung		Metal	7800				210000 MPa	460	0.3															Mild steel	Baustahl	1.0161		81000	EN 10025										0.000011		0						320
[DE]St E 255	St E 255				Metal	7800				210000 MPa	360	0.3															Fine grain steel	Feinkornstahl	1.0461		81000	DIN 17102										0.000011		0						260
[DE]St E 315	St E 315				Metal	7800				210000 MPa	440	0.3															Fine grain steel	Feinkornstahl	1.0505		81000	DIN 17102										0.000011		0						320
[DE]St E 380	St E 380				Metal	7800				210000 MPa	500	0.3															Fine grain steel	Feinkornstahl	1.8900		81000	DIN 17102										0.000011		0						380
[DE]St E 460	St E 460				Metal	7800				210000 MPa	560	0.3															Fine grain steel	Feinkornstahl	1.8905		81000	DIN 17102										0.000011		0						460
[DE]St E 500	St E 500				Metal	7800				210000 MPa	610	0.3															Fine grain steel	Feinkornstahl	1.8907		81000	DIN 17102										0.000011		0						500
X2CrNiMoN17-13-3	X2CrNiMoN 17 13 3		schlecht spanbar, gut schweißbar, gut kaltumformbar, Achsen, Wellen, Wärmetauscher		Metal	7800				200000 MPa	580	0.3															Stainless steel	Niro	1.4429		81000	EN 10088										0.000011		35						295
X2CrNiN24-4					Metal	7800				200000 MPa	600	0.3															Stainless steel	Niro	1.4362		81000	EN 10088										0.000011		25						400
X39CrMo17-1					Metal	7800				213000 MPa	750	0.3															Stainless steel	Niro	1.4122		81000	EN 10088										0.000011		12						500
X3CrNiMo13-14					Metal	7800				216000 MPa	900	0.3															Stainless steel	Niro	1.4313		81000	EN 10088										0.000011		11						800
X5CrNi18-10	X5CrNi 18 9		schlecht spanbar, gut schweißbar, gut kaltumformbar, Fahrzeugbau, Lebensmitteltechnik		Metal	7800				200000 MPa	520	0.3															Stainless steel	Niro	1.4301		81000	EN 10088										0.000011		40						210
X5CrNiMo17-12-2	X5CrNiMo 17 12 2		schlecht spanbar, gut schweißbar, gut kaltumformbar, Lebensmitteltechnik		Metal	7800				180000 MPa	520	0.3															Stainless steel	Niro	1.4401		68000	EN 10088										0.000011		40						220
X6CrNiTi18-10	X10CrNiTi 18 9		schlecht spanbar, gut schweißbar, gut kaltumformbar, Schienenfahrzeugbau		Metal	7800				200000 MPa	500	0.3															Stainless steel	Niro	1.4541		81000	EN 10088										0.000011		40						200