## Materials
Name	NameDE	Description	DescriptionDE	DescriptionPL	Father	SpecificWeight	Vendor	ProductURL	SpecificPrice	YoungsModulus	UltimateTensileStrength	PoissonRatio	AmbientColor	Color	CompressiveStrength	Density	DiffuseColor	Elasticity	EmissiveColor	Enlargen	EnvironmentalEfficiencyClass	ExecutionInstructions	Finish	FireResistanceClass	FractureToughness	FragmentShader	KindOfMaterial	KindOfMaterialDE	MaterialNumber	Model	ModulusOfShare	Norm	SectionFillPattern	SectionLinewidth	Shininess	SoundTransmissionClass	SpecularColor	StandardCode	TexturePath	TextureScaling	ThermalConductivity	ThermalExpansionCoefficient	Transparency	UltimateStrain	UnitsPerQuantity	VertexShader	ViewColor	ViewFillPattern	ViewLinewidth	YieldStrength
ABS		This is a blend ABS material card. The values are at the low end of the spectrum. If you need a more precise material definition use the more specialised ABS-blend cards.			Thermoplast	3.5e-06		http://en.wikipedia.org/wiki/Acrylonitrile_butadiene_styrene	3	2320 MPa	38 MPa	0.35				1070 kg/m^3
CalculiX		Standard material for CalculiX sample calculations			Metal					210000 MPa		0.3				1000 kg/m^3
Concrete		A standard C-25 construction concrete			Aggregate	2400		http://en.wikipedia.org/wiki/Concrete		32000 MPa		0.17			25 MPa																							Masterformat 03 33 13
None		This is a not defined material			None	0.0			0.0	0 MPa	0 MPa	0.0				0 kg/m^3
PLA		Polylactic acid or polylactide (PLA, Poly) is a biodegradable thermoplastic aliphatic polyester derived from renewable resources, such as corn starch, tapioca roots, chips, starch or sugarcane.			Thermoplast	1.27e-06		http://en.wikipedia.org/wiki/Polylactic_acid	4	3640 MPa	49.6 MPa	0.36				1300 kg/m^3
15CrNi6		High-strength carbon steel	höchste Beanspruchung, Achsen, Wellen, Ritzel, Nocken, Kegelräder	Wysokowytrzymała stal węglowa	Metal	7800				210000 MPa	1000	0.3															Case-hardened steel	Einsatzstahl	1.5919		81000	EN 10084										1.10E-05		9						680
17CrNiMo6	17CrNiMo6		höchste Beanspruchung, Wellen, Zahnräder		Metal	7800				210000 MPa	1150	0.3															Case-hardened steel	Einsatzstahl	1.6587		81000	EN 10084										1.10E-05		8						830
1C22	C22	Case hardened alloy steel	kleiner Vergütungsdurchmesser, gut schweißbar	Stal stopowa do nawęglania	Metal	7800				210000 MPa	400	0.3															Heat-treatable steel	Vergütungsstahl	1.0402		81000	EN 10083-1										1.10E-05		27						230
Steel		This is a blend Steel material card. The values are at the low end of the spectrum. If you need a more precise material definition use the more specialised steel cards.			Metal	7800.0e-12		http://en.wikipedia.org/wiki/Steel	1.5 Euro/Kg	200000 MPa		0.3				7900 kg/m^3
Wood		A standard construction wood			Aggregate	500		http://en.wikipedia.org/wiki/Wood		12000 MPa		0.05				0.7 kg/m^3