## Materials
Name	NameDE	Description	DescriptionDE	DescriptionPL	Father	SpecificWeight	Vendor	ProductURL	SpecificPrice	YoungsModulus	UltimateTensileStrength	PoissonRatio	AmbientColor	Color	CompressiveStrength	Density	DiffuseColor	Elasticity	EmissiveColor	Enlargen	EnvironmentalEfficiencyClass	ExecutionInstructions	Finish	FireResistanceClass	FractureToughness	FragmentShader	KindOfMaterial	KindOfMaterialDE	MaterialNumber	Model	ModulusOfShare	Norm	SectionFillPattern	SectionLinewidth	Shininess	SoundTransmissionClass	SpecularColor	StandardCode	TexturePath	TextureScaling	ThermalConductivity	ThermalExpansionCoefficient	Transparency	UltimateStrain	UnitsPerQuantity	VertexShader	ViewColor	ViewFillPattern	ViewLinewidth	YieldStrength
Name=1C35	NameDE=C35	Description=			Father=Metal	SpecificWeight=7800	Vendor=	ProductURL=	SpecificPrice=		UltimateTensileStrength=480	PoissonRatio=0.3			CompressiveStrength=			Elasticity=							FractureToughness=			KindOfMaterialDE=Vergütungsstahl	MaterialNumber=1.0501		ModulusOfShare=81000											ThermalExpansionCoefficient=1,10E-05		UltimateStrain=21						YieldStrength=300
Name=1C45	NameDE=C45	Description=			Father=Metal	SpecificWeight=7800	Vendor=	ProductURL=	SpecificPrice=		UltimateTensileStrength=580	PoissonRatio=0.3			CompressiveStrength=			Elasticity=							FractureToughness=			KindOfMaterialDE=Vergütungsstahl	MaterialNumber=1.0503		ModulusOfShare=81000											ThermalExpansionCoefficient=1,10E-05		UltimateStrain=14						YieldStrength=340
Name=1C60	NameDE=C60	Description=			Father=Metal	SpecificWeight=7800	Vendor=	ProductURL=	SpecificPrice=		UltimateTensileStrength=650	PoissonRatio=0.3			CompressiveStrength=			Elasticity=							FractureToughness=			KindOfMaterialDE=Vergütungsstahl	MaterialNumber=1.0601		ModulusOfShare=81000											ThermalExpansionCoefficient=1,10E-05		UltimateStrain=11						YieldStrength=380
Name=20NiCrMo2	NameDE=21NiCrMo2	Description=	Wellen, Zahnräder		Father=Metal	SpecificWeight=7800	Vendor=	ProductURL=	SpecificPrice=		UltimateTensileStrength=900	PoissonRatio=0.3			CompressiveStrength=			Elasticity=							FractureToughness=			KindOfMaterialDE=Einsatzstahl	MaterialNumber=1.6523		ModulusOfShare=81000											ThermalExpansionCoefficient=1,10E-05		UltimateStrain=10						YieldStrength=630
Name=28Mn6	NameDE=28Mn6	Description=			Father=Metal	SpecificWeight=7800	Vendor=	ProductURL=	SpecificPrice=		UltimateTensileStrength=800	PoissonRatio=0.3			CompressiveStrength=			Elasticity=							FractureToughness=			KindOfMaterialDE=Vergütungsstahl	MaterialNumber=1.1170		ModulusOfShare=81000											ThermalExpansionCoefficient=1,10E-05		UltimateStrain=13						YieldStrength=590
Name=2C10	NameDE=Ck10	Description=			Father=Metal	SpecificWeight=7800	Vendor=	ProductURL=	SpecificPrice=		UltimateTensileStrength=640	PoissonRatio=0.3			CompressiveStrength=			Elasticity=							FractureToughness=			KindOfMaterialDE=Einsatzstahl	MaterialNumber=1.1121		ModulusOfShare=81000											ThermalExpansionCoefficient=1,10E-05		UltimateStrain=0						YieldStrength=390
Name=30CrNiMo8	NameDE=30CrNiMo8	Description=	Wellen, Zahnräder		Father=Metal	SpecificWeight=7800	Vendor=	ProductURL=	SpecificPrice=		UltimateTensileStrength=1250	PoissonRatio=0.3			CompressiveStrength=			Elasticity=							FractureToughness=			KindOfMaterialDE=Vergütungsstahl	MaterialNumber=1.6580		ModulusOfShare=81000											ThermalExpansionCoefficient=1,10E-05		UltimateStrain=9						YieldStrength=1050
Name=34CrNiMo6	NameDE=34CrNiMo6	Description=	Wellen, Zahnräder		Father=Metal	SpecificWeight=7800	Vendor=	ProductURL=	SpecificPrice=		UltimateTensileStrength=1200	PoissonRatio=0.3			CompressiveStrength=			Elasticity=							FractureToughness=			KindOfMaterialDE=Vergütungsstahl	MaterialNumber=1.6582		ModulusOfShare=81000											ThermalExpansionCoefficient=1,10E-05		UltimateStrain=9						YieldStrength=1000
Name=36CrNiMo4	NameDE=36CrNiMo4	Description=	Wellen, Zahnräder		Father=Metal	SpecificWeight=7800	Vendor=	ProductURL=	SpecificPrice=		UltimateTensileStrength=1100	PoissonRatio=0.3			CompressiveStrength=			Elasticity=							FractureToughness=			KindOfMaterialDE=Vergütungsstahl	MaterialNumber=1.6511		ModulusOfShare=81000											ThermalExpansionCoefficient=1,10E-05		UltimateStrain=10						YieldStrength=900
Name=36NiCrMo16	NameDE=36NiCrMo16	Description=	Wellen, Zahnräder		Father=Metal	SpecificWeight=7800	Vendor=	ProductURL=	SpecificPrice=		UltimateTensileStrength=1250	PoissonRatio=0.3			CompressiveStrength=			Elasticity=							FractureToughness=			KindOfMaterialDE=Vergütungsstahl	MaterialNumber=1.6773		ModulusOfShare=81000											ThermalExpansionCoefficient=1,10E-05		UltimateStrain=9						YieldStrength=1050
Name=3C15	NameDE=Cm15	Description=			Father=Metal	SpecificWeight=7800	Vendor=	ProductURL=	SpecificPrice=		UltimateTensileStrength=740	PoissonRatio=0.3			CompressiveStrength=			Elasticity=							FractureToughness=			KindOfMaterialDE=Einsatzstahl	MaterialNumber=1.1140		ModulusOfShare=81000											ThermalExpansionCoefficient=1,10E-05		UltimateStrain=0						YieldStrength=440
Name=3C22	NameDE=Cm22	Description=			Father=Metal	SpecificWeight=7800	Vendor=	ProductURL=	SpecificPrice=		UltimateTensileStrength=550	PoissonRatio=0.3			CompressiveStrength=			Elasticity=							FractureToughness=			KindOfMaterialDE=Vergütungsstahl	MaterialNumber=1.1149		ModulusOfShare=81000											ThermalExpansionCoefficient=1,10E-05		UltimateStrain=24						YieldStrength=350
Name=3C35	NameDE=Cm35	Description=			Father=Metal	SpecificWeight=7800	Vendor=	ProductURL=	SpecificPrice=		UltimateTensileStrength=630	PoissonRatio=0.3			CompressiveStrength=			Elasticity=							FractureToughness=			KindOfMaterialDE=Vergütungsstahl	MaterialNumber=1.1180		ModulusOfShare=81000											ThermalExpansionCoefficient=1,10E-05		UltimateStrain=17						YieldStrength=430
Name=3V45	NameDE=Cm45	Description=			Father=Metal	SpecificWeight=7800	Vendor=	ProductURL=	SpecificPrice=		UltimateTensileStrength=700	PoissonRatio=0.3			CompressiveStrength=			Elasticity=							FractureToughness=			KindOfMaterialDE=Vergütungsstahl	MaterialNumber=1.1201		ModulusOfShare=81000											ThermalExpansionCoefficient=1,10E-05		UltimateStrain=14						YieldStrength=500
only!	NameDE=AlMg3F24	Description=			Father=Metal	SpecificWeight=2700	Vendor=	ProductURL=	SpecificPrice=		UltimateTensileStrength=250	PoissonRatio=0.3			CompressiveStrength=			Elasticity=							FractureToughness=		KindOfMaterial=Aluminium	KindOfMaterialDE=Aluminium	MaterialNumber=3.3535.26		ModulusOfShare=27000											ThermalExpansionCoefficient=2,30E-05		UltimateStrain=5						YieldStrength=180
only!	NameDE=AlMgSi1F31	Description=			Father=Metal	SpecificWeight=2700	Vendor=	ProductURL=	SpecificPrice=		UltimateTensileStrength=310	PoissonRatio=0.3			CompressiveStrength=			Elasticity=							FractureToughness=		KindOfMaterial=Aluminium	KindOfMaterialDE=Aluminium	MaterialNumber=3.2315.72		ModulusOfShare=27000											ThermalExpansionCoefficient=2,30E-05		UltimateStrain=10						YieldStrength=260
only!	NameDE=AlZn4,5Mg1F35	Description=			Father=Metal	SpecificWeight=2700	Vendor=	ProductURL=	SpecificPrice=		UltimateTensileStrength=350	PoissonRatio=0.3			CompressiveStrength=			Elasticity=							FractureToughness=		KindOfMaterial=Aluminium	KindOfMaterialDE=Aluminium	MaterialNumber=3.4335.71		ModulusOfShare=27000											ThermalExpansionCoefficient=2,30E-05		UltimateStrain=10						YieldStrength=290
only!	NameDE=C10	Description=			Father=Metal	SpecificWeight=7800	Vendor=	ProductURL=	SpecificPrice=		UltimateTensileStrength=650	PoissonRatio=0.3			CompressiveStrength=			Elasticity=							FractureToughness=			KindOfMaterialDE=Einsatzstahl	MaterialNumber=1.0301		ModulusOfShare=81000											ThermalExpansionCoefficient=1,10E-05		UltimateStrain=16						YieldStrength=380
only!	NameDE=C15	Description=			Father=Metal	SpecificWeight=7800	Vendor=	ProductURL=	SpecificPrice=		UltimateTensileStrength=750	PoissonRatio=0.3			CompressiveStrength=			Elasticity=							FractureToughness=			KindOfMaterialDE=Einsatzstahl	MaterialNumber=1.0401		ModulusOfShare=81000											ThermalExpansionCoefficient=1,10E-05		UltimateStrain=14						YieldStrength=430
Name=C22E	NameDE=Ck22	Description=			Father=Metal	SpecificWeight=7800	Vendor=	ProductURL=	SpecificPrice=		UltimateTensileStrength=500	PoissonRatio=0.3			CompressiveStrength=			Elasticity=							FractureToughness=			KindOfMaterialDE=Vergütungsstahl	MaterialNumber=1.1151		ModulusOfShare=81000											ThermalExpansionCoefficient=1,10E-05		UltimateStrain=20						YieldStrength=340
Name=C25E	NameDE=Ck25	Description=			Father=Metal	SpecificWeight=7800	Vendor=	ProductURL=	SpecificPrice=		UltimateTensileStrength=550	PoissonRatio=0.3			CompressiveStrength=			Elasticity=							FractureToughness=			KindOfMaterialDE=Vergütungsstahl	MaterialNumber=1.1158		ModulusOfShare=81000											ThermalExpansionCoefficient=1,10E-05		UltimateStrain=19						YieldStrength=370
Name=C30E	NameDE=Ck30	Description=			Father=Metal	SpecificWeight=7800	Vendor=	ProductURL=	SpecificPrice=		UltimateTensileStrength=600	PoissonRatio=0.3			CompressiveStrength=			Elasticity=							FractureToughness=			KindOfMaterialDE=Vergütungsstahl	MaterialNumber=1.1178		ModulusOfShare=81000											ThermalExpansionCoefficient=1,10E-05		UltimateStrain=18						YieldStrength=400
Name=C40E	NameDE=Ck40	Description=			Father=Metal	SpecificWeight=7800	Vendor=	ProductURL=	SpecificPrice=		UltimateTensileStrength=650	PoissonRatio=0.3			CompressiveStrength=			Elasticity=							FractureToughness=			KindOfMaterialDE=Vergütungsstahl	MaterialNumber=1.1186		ModulusOfShare=81000											ThermalExpansionCoefficient=1,10E-05		UltimateStrain=16						YieldStrength=460
Name=C50E	NameDE=Ck50	Description=			Father=Metal	SpecificWeight=7800	Vendor=	ProductURL=	SpecificPrice=		UltimateTensileStrength=750	PoissonRatio=0.3			CompressiveStrength=			Elasticity=							FractureToughness=			KindOfMaterialDE=Vergütungsstahl	MaterialNumber=1.1206		ModulusOfShare=81000											ThermalExpansionCoefficient=1,10E-05		UltimateStrain=13						YieldStrength=520
Name=C55E	NameDE=Ck55	Description=			Father=Metal	SpecificWeight=7800	Vendor=	ProductURL=	SpecificPrice=		UltimateTensileStrength=800	PoissonRatio=0.3			CompressiveStrength=			Elasticity=							FractureToughness=			KindOfMaterialDE=Vergütungsstahl	MaterialNumber=1.1203		ModulusOfShare=81000											ThermalExpansionCoefficient=1,10E-05		UltimateStrain=13						YieldStrength=550
Name=C60E	NameDE=Ck60	Description=			Father=Metal	SpecificWeight=7800	Vendor=	ProductURL=	SpecificPrice=		UltimateTensileStrength=850	PoissonRatio=0.3			CompressiveStrength=			Elasticity=							FractureToughness=			KindOfMaterialDE=Vergütungsstahl	MaterialNumber=1.1221		ModulusOfShare=81000											ThermalExpansionCoefficient=1,10E-05		UltimateStrain=13						YieldStrength=580
Name=E295	NameDE=St50-2	Description=			Father=Metal	SpecificWeight=7800	Vendor=	ProductURL=	SpecificPrice=		UltimateTensileStrength=490	PoissonRatio=0.3			CompressiveStrength=			Elasticity=							FractureToughness=			KindOfMaterialDE=Baustahl	MaterialNumber=1.0050		ModulusOfShare=81000											ThermalExpansionCoefficient=1,10E-05		UltimateStrain=20						YieldStrength=295
	NameDE=St50-2K	Description=			Father=Metal	SpecificWeight=7800	Vendor=	ProductURL=	SpecificPrice=		UltimateTensileStrength=590	PoissonRatio=0.3			CompressiveStrength=			Elasticity=							FractureToughness=			KindOfMaterialDE=Baustahl	MaterialNumber=1.0533		ModulusOfShare=81000											ThermalExpansionCoefficient=1,10E-05		UltimateStrain=0						YieldStrength=420
Name=E335	NameDE=St60-2	Description=			Father=Metal	SpecificWeight=7800	Vendor=	ProductURL=	SpecificPrice=		UltimateTensileStrength=590	PoissonRatio=0.3			CompressiveStrength=			Elasticity=							FractureToughness=			KindOfMaterialDE=Baustahl	MaterialNumber=1.0060		ModulusOfShare=81000											ThermalExpansionCoefficient=1,10E-05		UltimateStrain=16						YieldStrength=335
	NameDE=St60-2K	Description=			Father=Metal	SpecificWeight=7800	Vendor=	ProductURL=	SpecificPrice=		UltimateTensileStrength=690	PoissonRatio=0.3			CompressiveStrength=			Elasticity=							FractureToughness=			KindOfMaterialDE=Baustahl	MaterialNumber=1.0543		ModulusOfShare=81000											ThermalExpansionCoefficient=1,10E-05		UltimateStrain=0						YieldStrength=490
Name=E360	NameDE=St70-2	Description=			Father=Metal	SpecificWeight=7800	Vendor=	ProductURL=	SpecificPrice=		UltimateTensileStrength=690	PoissonRatio=0.3			CompressiveStrength=			Elasticity=							FractureToughness=			KindOfMaterialDE=Baustahl	MaterialNumber=1.0070		ModulusOfShare=81000											ThermalExpansionCoefficient=1,10E-05		UltimateStrain=11						YieldStrength=360
	NameDE=St70-2K	Description=			Father=Metal	SpecificWeight=7800	Vendor=	ProductURL=	SpecificPrice=		UltimateTensileStrength=780	PoissonRatio=0.3			CompressiveStrength=			Elasticity=							FractureToughness=			KindOfMaterialDE=Baustahl	MaterialNumber=1.0633		ModulusOfShare=81000											ThermalExpansionCoefficient=1,10E-05		UltimateStrain=0						YieldStrength=560
Name=EN-GJL-100	NameDE=GG-10	Description=	beanspruchte Teile		Father=Metal	SpecificWeight=7200	Vendor=	ProductURL=	SpecificPrice=		UltimateTensileStrength=100	PoissonRatio=0.3			CompressiveStrength=			Elasticity=							FractureToughness=			KindOfMaterialDE=Guss	MaterialNumber=0.6010		ModulusOfShare=34000											ThermalExpansionCoefficient=1,00E-05		UltimateStrain=0						YieldStrength=0
Name=EN-GJL-150	NameDE=GG-15	Description=	Teile wie Gehäuse, Ständer		Father=Metal	SpecificWeight=7200	Vendor=	ProductURL=	SpecificPrice=		UltimateTensileStrength=150	PoissonRatio=0.3			CompressiveStrength=			Elasticity=							FractureToughness=			KindOfMaterialDE=Guss	MaterialNumber=0.6015		ModulusOfShare=37000											ThermalExpansionCoefficient=1,00E-05		UltimateStrain=0						YieldStrength=98
Name=EN-GJL-200	NameDE=GG-20	Description=	, Lagerböcke		Father=Metal	SpecificWeight=7200	Vendor=	ProductURL=	SpecificPrice=		UltimateTensileStrength=200	PoissonRatio=0.3			CompressiveStrength=			Elasticity=							FractureToughness=			KindOfMaterialDE=Guss	MaterialNumber=0.6020		ModulusOfShare=40000											ThermalExpansionCoefficient=1,00E-05		UltimateStrain=0						YieldStrength=130
Name=EN-GJL-250	NameDE=GG-25	Description=			Father=Metal	SpecificWeight=7200	Vendor=	ProductURL=	SpecificPrice=		UltimateTensileStrength=250	PoissonRatio=0.3			CompressiveStrength=			Elasticity=							FractureToughness=			KindOfMaterialDE=Guss	MaterialNumber=0.6025		ModulusOfShare=44000											ThermalExpansionCoefficient=1,00E-05		UltimateStrain=0						YieldStrength=165
Name=EN-GJL-300	NameDE=GG-30	Description=	Motorständer, Lagerschalen		Father=Metal	SpecificWeight=7200	Vendor=	ProductURL=	SpecificPrice=		UltimateTensileStrength=300	PoissonRatio=0.3			CompressiveStrength=			Elasticity=							FractureToughness=			KindOfMaterialDE=Guss	MaterialNumber=0.6030		ModulusOfShare=48000											ThermalExpansionCoefficient=1,00E-05		UltimateStrain=0						YieldStrength=195
Name=EN-GJL-350	NameDE=GG-35	Description=	Teile mit konstanter Wanddicke, Pressenständer, Turbinengehäuse		Father=Metal	SpecificWeight=7200	Vendor=	ProductURL=	SpecificPrice=		UltimateTensileStrength=350	PoissonRatio=0.3			CompressiveStrength=			Elasticity=							FractureToughness=			KindOfMaterialDE=Guss	MaterialNumber=0.6035		ModulusOfShare=52000											ThermalExpansionCoefficient=1,00E-05		UltimateStrain=15						YieldStrength=228
Name=EN-GJMB-350-10		Description=	Schaltgabeln, Getriebe-, Achsgehäuse		Father=Metal	SpecificWeight=7200	Vendor=	ProductURL=	SpecificPrice=		UltimateTensileStrength=350	PoissonRatio=0.3			CompressiveStrength=			Elasticity=							FractureToughness=			KindOfMaterialDE=Guss	MaterialNumber=0.8135		ModulusOfShare=67000											ThermalExpansionCoefficient=1,00E-05		UltimateStrain=10						YieldStrength=200
Name=EN-GJMB-550-4		Description=	Bremsträger, Federböcke, Kipphebel		Father=Metal	SpecificWeight=7200	Vendor=	ProductURL=	SpecificPrice=		UltimateTensileStrength=550	PoissonRatio=0.3			CompressiveStrength=			Elasticity=							FractureToughness=			KindOfMaterialDE=Guss	MaterialNumber=0.8155		ModulusOfShare=67000											ThermalExpansionCoefficient=1,00E-05		UltimateStrain=2						YieldStrength=340
Name=EN-GJMB-650-2		Description=	DescriptionDE=Gabelköpfe		Father=Metal	SpecificWeight=7200	Vendor=	ProductURL=	SpecificPrice=		UltimateTensileStrength=650	PoissonRatio=0.3			CompressiveStrength=			Elasticity=							FractureToughness=			KindOfMaterialDE=Guss	MaterialNumber=0.8165		ModulusOfShare=67000											ThermalExpansionCoefficient=1,00E-05		UltimateStrain=2						YieldStrength=430
Name=EN-GJMW-350-4		Description=	Fittings, Beschläge, Förderketten		Father=Metal	SpecificWeight=7200	Vendor=	ProductURL=	SpecificPrice=		UltimateTensileStrength=350	PoissonRatio=0.3			CompressiveStrength=			Elasticity=							FractureToughness=			KindOfMaterialDE=Guss	MaterialNumber=0.8035		ModulusOfShare=67000											ThermalExpansionCoefficient=1,00E-05		UltimateStrain=4						YieldStrength=0
Name=EN-GJMW-360-12		Description=			Father=Metal	SpecificWeight=7200	Vendor=	ProductURL=	SpecificPrice=		UltimateTensileStrength=380	PoissonRatio=0.3			CompressiveStrength=			Elasticity=							FractureToughness=			KindOfMaterialDE=Guss	MaterialNumber=0.8038		ModulusOfShare=67000											ThermalExpansionCoefficient=1,00E-05		UltimateStrain=5						YieldStrength=200
Name=EN-GJMW-400-5		Description=	Auspuffkrümmer, Schraubzwingen		Father=Metal	SpecificWeight=7200	Vendor=	ProductURL=	SpecificPrice=		UltimateTensileStrength=400	PoissonRatio=0.3			CompressiveStrength=			Elasticity=							FractureToughness=			KindOfMaterialDE=Guss	MaterialNumber=0.8040		ModulusOfShare=67000											ThermalExpansionCoefficient=1,00E-05		UltimateStrain=7						YieldStrength=220
Name=EN-GJMW-450-7		Description=			Father=Metal	SpecificWeight=7200	Vendor=	ProductURL=	SpecificPrice=		UltimateTensileStrength=450	PoissonRatio=0.3			CompressiveStrength=			Elasticity=							FractureToughness=			KindOfMaterialDE=Guss	MaterialNumber=0.8045		ModulusOfShare=67000											ThermalExpansionCoefficient=1,00E-05		UltimateStrain=10						YieldStrength=260
Name=EN-GJS-400-15	NameDE=GGG-40	Description=			Father=Metal	SpecificWeight=7200	Vendor=	ProductURL=	SpecificPrice=		UltimateTensileStrength=400	PoissonRatio=0.3			CompressiveStrength=			Elasticity=							FractureToughness=			KindOfMaterialDE=Guss	MaterialNumber=0.7040		ModulusOfShare=65000											ThermalExpansionCoefficient=1,10E-05		UltimateStrain=15						YieldStrength=250
Name=EN-GJS-500-7	NameDE=GGG-50	Description=	Zylinderköpfe		Father=Metal	SpecificWeight=7200	Vendor=	ProductURL=	SpecificPrice=		UltimateTensileStrength=500	PoissonRatio=0.3			CompressiveStrength=			Elasticity=							FractureToughness=			KindOfMaterialDE=Guss	MaterialNumber=0.7050		ModulusOfShare=66000											ThermalExpansionCoefficient=1,10E-05		UltimateStrain=2						YieldStrength=320
Name=EN-GJS-600-3	NameDE=GGG-60	Description=			Father=Metal	SpecificWeight=7200	Vendor=	ProductURL=	SpecificPrice=		UltimateTensileStrength=600	PoissonRatio=0.3			CompressiveStrength=			Elasticity=							FractureToughness=			KindOfMaterialDE=Guss	MaterialNumber=0.7060		ModulusOfShare=67000											ThermalExpansionCoefficient=1,10E-05		UltimateStrain=2						YieldStrength=370
Name=EN-GJS-700-2	NameDE=GGG-70	Description=	Turbinenschaufeln		Father=Metal	SpecificWeight=7200	Vendor=	ProductURL=	SpecificPrice=		UltimateTensileStrength=700	PoissonRatio=0.3			CompressiveStrength=			Elasticity=							FractureToughness=			KindOfMaterialDE=Guss	MaterialNumber=0.7070		ModulusOfShare=67000											ThermalExpansionCoefficient=1,10E-05		UltimateStrain=2						YieldStrength=420
Name=EN-GJS-800-1	NameDE=GGG-80	Description=	DescriptionDE=Zahnräder		Father=Metal	SpecificWeight=7200	Vendor=	ProductURL=	SpecificPrice=		UltimateTensileStrength=800	PoissonRatio=0.3			CompressiveStrength=			Elasticity=							FractureToughness=			KindOfMaterialDE=Guss	MaterialNumber=0.7080		ModulusOfShare=67000											ThermalExpansionCoefficient=1,10E-05		UltimateStrain=2						YieldStrength=480
Name=G16Mn5	NameDE=GS-16Mn5N	Description=	Bremsscheiben		Father=Metal	SpecificWeight=7800	Vendor=	ProductURL=	SpecificPrice=		UltimateTensileStrength=430	PoissonRatio=0.3			CompressiveStrength=			Elasticity=							FractureToughness=			KindOfMaterialDE=Stahlguss	MaterialNumber=1.1131		ModulusOfShare=81000											ThermalExpansionCoefficient=1,10E-05		UltimateStrain=0						YieldStrength=260
Name=G200		Description=	und stoßartige Belastung, gut schweißbar		Father=Metal	SpecificWeight=7800	Vendor=	ProductURL=	SpecificPrice=		UltimateTensileStrength=380	PoissonRatio=0.3			CompressiveStrength=			Elasticity=							FractureToughness=			KindOfMaterialDE=Stahlguss	MaterialNumber=1.0420		ModulusOfShare=81000											ThermalExpansionCoefficient=1,10E-05		UltimateStrain=25						YieldStrength=200
Name=G20Mn5	NameDE=GS-20Mn5v	Description=	Bremsscheiben		Father=Metal	SpecificWeight=7800	Vendor=	ProductURL=	SpecificPrice=		UltimateTensileStrength=500	PoissonRatio=0.3			CompressiveStrength=			Elasticity=							FractureToughness=			KindOfMaterialDE=Stahlguss	MaterialNumber=1.1120		ModulusOfShare=81000											ThermalExpansionCoefficient=1,10E-05		UltimateStrain=0						YieldStrength=360
Name=G230		Description=	und stoßartige Belastung, gut schweißbar		Father=Metal	SpecificWeight=7800	Vendor=	ProductURL=	SpecificPrice=		UltimateTensileStrength=450	PoissonRatio=0.3			CompressiveStrength=			Elasticity=							FractureToughness=			KindOfMaterialDE=Stahlguss	MaterialNumber=1.0446		ModulusOfShare=81000											ThermalExpansionCoefficient=1,10E-05		UltimateStrain=22						YieldStrength=230
Name=G260		Description=			Father=Metal	SpecificWeight=7800	Vendor=	ProductURL=	SpecificPrice=		UltimateTensileStrength=520	PoissonRatio=0.3			CompressiveStrength=			Elasticity=							FractureToughness=			KindOfMaterialDE=Stahlguss	MaterialNumber=1.0552		ModulusOfShare=81000											ThermalExpansionCoefficient=1,10E-05		UltimateStrain=18						YieldStrength=260
Name=G300		Description=			Father=Metal	SpecificWeight=7800	Vendor=	ProductURL=	SpecificPrice=		UltimateTensileStrength=600	PoissonRatio=0.3			CompressiveStrength=			Elasticity=							FractureToughness=			KindOfMaterialDE=Stahlguss	MaterialNumber=1.0558		ModulusOfShare=81000											ThermalExpansionCoefficient=1,10E-05		UltimateStrain=15						YieldStrength=300
Name=G30Mn5	NameDE=GS-30Mn5	Description=			Father=Metal	SpecificWeight=7800	Vendor=	ProductURL=	SpecificPrice=		UltimateTensileStrength=520	PoissonRatio=0.3			CompressiveStrength=			Elasticity=							FractureToughness=			KindOfMaterialDE=Stahlguss	MaterialNumber=1.1165		ModulusOfShare=81000											ThermalExpansionCoefficient=1,10E-05		UltimateStrain=14						YieldStrength=400
Name=S185	NameDE=St33	Description=	Beanspruchung		Father=Metal	SpecificWeight=7800	Vendor=	ProductURL=	SpecificPrice=		UltimateTensileStrength=310	PoissonRatio=0.3			CompressiveStrength=			Elasticity=							FractureToughness=			KindOfMaterialDE=Baustahl	MaterialNumber=1.0035		ModulusOfShare=81000											ThermalExpansionCoefficient=1,10E-05		UltimateStrain=18						YieldStrength=190
Name=S235JO	NameDE=St37-3U	Description=			Father=Metal	SpecificWeight=7800	Vendor=	ProductURL=	SpecificPrice=		UltimateTensileStrength=360	PoissonRatio=0.3			CompressiveStrength=			Elasticity=							FractureToughness=			KindOfMaterialDE=Baustahl	MaterialNumber=1.0114		ModulusOfShare=81000											ThermalExpansionCoefficient=1,10E-05		UltimateStrain=26						YieldStrength=235
Name=S235JR	NameDE=St37-2	Description=	mäßige Beanspruchung, gut schweißbar, nicht für Hilfsrahmen		Father=Metal	SpecificWeight=7800	Vendor=	ProductURL=	SpecificPrice=		UltimateTensileStrength=360	PoissonRatio=0.3			CompressiveStrength=			Elasticity=							FractureToughness=			KindOfMaterialDE=Baustahl	MaterialNumber=1.0037		ModulusOfShare=81000											ThermalExpansionCoefficient=1,10E-05		UltimateStrain=26						YieldStrength=235
Name=S235JRG1	NameDE=USt37-2	Description=	mäßige Beanspruchung		Father=Metal	SpecificWeight=7800	Vendor=	ProductURL=	SpecificPrice=		UltimateTensileStrength=360	PoissonRatio=0.3			CompressiveStrength=			Elasticity=							FractureToughness=			KindOfMaterialDE=Baustahl	MaterialNumber=1.0036		ModulusOfShare=81000											ThermalExpansionCoefficient=1,10E-05		UltimateStrain=26						YieldStrength=235
Name=S260NC		Description=	Fahrgestellrahmen, Hilfsrahmen, nicht für Punktlasten		Father=Metal	SpecificWeight=7800	Vendor=	ProductURL=	SpecificPrice=		UltimateTensileStrength=350	PoissonRatio=0.3			CompressiveStrength=			Elasticity=							FractureToughness=		steel	KindOfMaterialDE=Kaltumformstahl	MaterialNumber=1.0971		ModulusOfShare=81000											ThermalExpansionCoefficient=1,10E-05		UltimateStrain=30						YieldStrength=280
Name=S275JO	NameDE=St44-3U	Description=			Father=Metal	SpecificWeight=7800	Vendor=	ProductURL=	SpecificPrice=		UltimateTensileStrength=430	PoissonRatio=0.3			CompressiveStrength=			Elasticity=							FractureToughness=			KindOfMaterialDE=Baustahl	MaterialNumber=1.0143		ModulusOfShare=81000											ThermalExpansionCoefficient=1,10E-05		UltimateStrain=22						YieldStrength=275
Name=S275JR	NameDE=St44-2	Description=	gut bearbeitbar, gut schweißbar		Father=Metal	SpecificWeight=7800	Vendor=	ProductURL=	SpecificPrice=		UltimateTensileStrength=430	PoissonRatio=0.3			CompressiveStrength=			Elasticity=							FractureToughness=			KindOfMaterialDE=Baustahl	MaterialNumber=1.0044		ModulusOfShare=81000											ThermalExpansionCoefficient=1,10E-05		UltimateStrain=22						YieldStrength=275
Name=S275N	275	Description=			Father=Metal	SpecificWeight=7800	Vendor=	ProductURL=	SpecificPrice=		UltimateTensileStrength=370	PoissonRatio=0.3			CompressiveStrength=			Elasticity=							FractureToughness=		steel	KindOfMaterialDE=Feinkornstahl	MaterialNumber=1.0490		ModulusOfShare=81000											ThermalExpansionCoefficient=1,10E-05		UltimateStrain=24						YieldStrength=275
Name=S335JO	NameDE=St60-2U	Description=			Father=Metal	SpecificWeight=7800	Vendor=	ProductURL=	SpecificPrice=		UltimateTensileStrength=510	PoissonRatio=0.3			CompressiveStrength=			Elasticity=							FractureToughness=			KindOfMaterialDE=Baustahl	MaterialNumber=1.0553		ModulusOfShare=81000											ThermalExpansionCoefficient=1,10E-05		UltimateStrain=22						YieldStrength=355
Name=S335JR	NameDE=St53-3	Description=			Father=Metal	SpecificWeight=7800	Vendor=	ProductURL=	SpecificPrice=		UltimateTensileStrength=510	PoissonRatio=0.3			CompressiveStrength=			Elasticity=							FractureToughness=			KindOfMaterialDE=Baustahl	MaterialNumber=1.0045		ModulusOfShare=81000											ThermalExpansionCoefficient=1,10E-05		UltimateStrain=22						YieldStrength=355
Name=S335N	355	Description=			Father=Metal	SpecificWeight=7800	Vendor=	ProductURL=	SpecificPrice=		UltimateTensileStrength=470	PoissonRatio=0.3			CompressiveStrength=			Elasticity=							FractureToughness=		steel	KindOfMaterialDE=Feinkornstahl	MaterialNumber=1.0545		ModulusOfShare=81000											ThermalExpansionCoefficient=1,10E-05		UltimateStrain=22						YieldStrength=355
Name=S340MC		Description=	Fahrgestellrahmen, Hilfsrahmen, nicht für Punktlasten		Father=Metal	SpecificWeight=7800	Vendor=	ProductURL=	SpecificPrice=		UltimateTensileStrength=480	PoissonRatio=0.3			CompressiveStrength=			Elasticity=							FractureToughness=		steel	KindOfMaterialDE=Kaltumformstahl	MaterialNumber=1.0974		ModulusOfShare=81000											ThermalExpansionCoefficient=1,10E-05		UltimateStrain=25						YieldStrength=340
Name=S355J2G3	NameDE=St52-3	Description=			Father=Metal	SpecificWeight=7800	Vendor=	ProductURL=	SpecificPrice=		UltimateTensileStrength=510	PoissonRatio=0.3			CompressiveStrength=			Elasticity=							FractureToughness=			KindOfMaterialDE=Baustahl	MaterialNumber=1.0570		ModulusOfShare=81000											ThermalExpansionCoefficient=1,10E-05		UltimateStrain=22						YieldStrength=355
Name=S380MC		Description=	Fahrgestellrahmen, Hilfsrahmen		Father=Metal	SpecificWeight=7800	Vendor=	ProductURL=	SpecificPrice=		UltimateTensileStrength=520	PoissonRatio=0.3			CompressiveStrength=			Elasticity=							FractureToughness=		steel	KindOfMaterialDE=Kaltumformstahl	MaterialNumber=1.0978		ModulusOfShare=81000											ThermalExpansionCoefficient=1,10E-05		UltimateStrain=23						YieldStrength=380
Name=S420MC		Description=	Fahrgestellrahmen, Hilfsrahmen		Father=Metal	SpecificWeight=7800	Vendor=	ProductURL=	SpecificPrice=		UltimateTensileStrength=550	PoissonRatio=0.3			CompressiveStrength=			Elasticity=							FractureToughness=		steel	KindOfMaterialDE=Kaltumformstahl	MaterialNumber=1.0980		ModulusOfShare=81000											ThermalExpansionCoefficient=1,10E-05		UltimateStrain=21						YieldStrength=420
Name=S420N	420	Description=			Father=Metal	SpecificWeight=7800	Vendor=	ProductURL=	SpecificPrice=		UltimateTensileStrength=520	PoissonRatio=0.3			CompressiveStrength=			Elasticity=							FractureToughness=		steel	KindOfMaterialDE=Feinkornstahl	MaterialNumber=1.8902		ModulusOfShare=81000											ThermalExpansionCoefficient=1,10E-05		UltimateStrain=19						YieldStrength=420
Name=S460MC		Description=	Fahrgestellrahmen, Hilfsrahmen		Father=Metal	SpecificWeight=7800	Vendor=	ProductURL=	SpecificPrice=		UltimateTensileStrength=590	PoissonRatio=0.3			CompressiveStrength=			Elasticity=							FractureToughness=		steel	KindOfMaterialDE=Kaltumformstahl	MaterialNumber=1.0982		ModulusOfShare=81000											ThermalExpansionCoefficient=1,10E-05		UltimateStrain=19						YieldStrength=460
Name=S460N	460	Description=			Father=Metal	SpecificWeight=7800	Vendor=	ProductURL=	SpecificPrice=		UltimateTensileStrength=550	PoissonRatio=0.3			CompressiveStrength=			Elasticity=							FractureToughness=		steel	KindOfMaterialDE=Feinkornstahl	MaterialNumber=1.8901		ModulusOfShare=81000											ThermalExpansionCoefficient=1,10E-05		UltimateStrain=17						YieldStrength=460
Name=S500MC		Description=	Fahrgestellrahmen, Hilfsrahmen		Father=Metal	SpecificWeight=7800	Vendor=	ProductURL=	SpecificPrice=		UltimateTensileStrength=620	PoissonRatio=0.3			CompressiveStrength=			Elasticity=							FractureToughness=		steel	KindOfMaterialDE=Kaltumformstahl	MaterialNumber=1.0984		ModulusOfShare=81000											ThermalExpansionCoefficient=1,10E-05		UltimateStrain=17						YieldStrength=500
Name=S550MC		Description=	Fahrgestellrahmen, Hilfsrahmen		Father=Metal	SpecificWeight=7800	Vendor=	ProductURL=	SpecificPrice=		UltimateTensileStrength=680	PoissonRatio=0.3			CompressiveStrength=			Elasticity=							FractureToughness=		steel	KindOfMaterialDE=Kaltumformstahl	MaterialNumber=1.0986		ModulusOfShare=81000											ThermalExpansionCoefficient=1,10E-05		UltimateStrain=15						YieldStrength=550
Name=S690MC		Description=	Fahrgestellrahmen, Hilfsrahmen		Father=Metal	SpecificWeight=7800	Vendor=	ProductURL=	SpecificPrice=		UltimateTensileStrength=790	PoissonRatio=0.3			CompressiveStrength=			Elasticity=							FractureToughness=		steel	KindOfMaterialDE=Kaltumformstahl	MaterialNumber=1.0966		ModulusOfShare=81000											ThermalExpansionCoefficient=1,10E-05		UltimateStrain=15						YieldStrength=690
only!		Description=			Father=Metal	SpecificWeight=7800	Vendor=	ProductURL=	SpecificPrice=		UltimateTensileStrength=460	PoissonRatio=0.3			CompressiveStrength=			Elasticity=							FractureToughness=			KindOfMaterialDE=Baustahl	MaterialNumber=1.0161		ModulusOfShare=81000											ThermalExpansionCoefficient=1,10E-05		UltimateStrain=0						YieldStrength=320
only!	255	Description=			Father=Metal	SpecificWeight=7800	Vendor=	ProductURL=	SpecificPrice=		UltimateTensileStrength=360	PoissonRatio=0.3			CompressiveStrength=			Elasticity=							FractureToughness=		steel	KindOfMaterialDE=Feinkornstahl	MaterialNumber=1.0461		ModulusOfShare=81000											ThermalExpansionCoefficient=1,10E-05		UltimateStrain=0						YieldStrength=260
only!	315	Description=			Father=Metal	SpecificWeight=7800	Vendor=	ProductURL=	SpecificPrice=		UltimateTensileStrength=440	PoissonRatio=0.3			CompressiveStrength=			Elasticity=							FractureToughness=		steel	KindOfMaterialDE=Feinkornstahl	MaterialNumber=1.0505		ModulusOfShare=81000											ThermalExpansionCoefficient=1,10E-05		UltimateStrain=0						YieldStrength=320
only!	380	Description=			Father=Metal	SpecificWeight=7800	Vendor=	ProductURL=	SpecificPrice=		UltimateTensileStrength=500	PoissonRatio=0.3			CompressiveStrength=			Elasticity=							FractureToughness=		steel	KindOfMaterialDE=Feinkornstahl	MaterialNumber=1.8900		ModulusOfShare=81000											ThermalExpansionCoefficient=1,10E-05		UltimateStrain=0						YieldStrength=380
only!	460	Description=			Father=Metal	SpecificWeight=7800	Vendor=	ProductURL=	SpecificPrice=		UltimateTensileStrength=560	PoissonRatio=0.3			CompressiveStrength=			Elasticity=							FractureToughness=		steel	KindOfMaterialDE=Feinkornstahl	MaterialNumber=1.8905		ModulusOfShare=81000											ThermalExpansionCoefficient=1,10E-05		UltimateStrain=0						YieldStrength=460
only!	500	Description=			Father=Metal	SpecificWeight=7800	Vendor=	ProductURL=	SpecificPrice=		UltimateTensileStrength=610	PoissonRatio=0.3			CompressiveStrength=			Elasticity=							FractureToughness=		steel	KindOfMaterialDE=Feinkornstahl	MaterialNumber=1.8907		ModulusOfShare=81000											ThermalExpansionCoefficient=1,10E-05		UltimateStrain=0						YieldStrength=500
Name=X2CrNiMoN17-13-3	13 3	Description=	gut schweißbar, gut kaltumformbar, Achsen, Wellen, Wärmetauscher		Father=Metal	SpecificWeight=7800	Vendor=	ProductURL=	SpecificPrice=		UltimateTensileStrength=580	PoissonRatio=0.3			CompressiveStrength=			Elasticity=							FractureToughness=			KindOfMaterialDE=Niro	MaterialNumber=1.4429		ModulusOfShare=81000											ThermalExpansionCoefficient=1,10E-05		UltimateStrain=35						YieldStrength=295
Name=X2CrNiN24-4	NameDE=-	Description=			Father=Metal	SpecificWeight=7800	Vendor=	ProductURL=	SpecificPrice=		UltimateTensileStrength=600	PoissonRatio=0.3			CompressiveStrength=			Elasticity=							FractureToughness=			KindOfMaterialDE=Niro	MaterialNumber=1.4362		ModulusOfShare=81000											ThermalExpansionCoefficient=1,10E-05		UltimateStrain=25						YieldStrength=400
Name=X39CrMo17-1	NameDE=-	Description=			Father=Metal	SpecificWeight=7800	Vendor=	ProductURL=	SpecificPrice=		UltimateTensileStrength=750	PoissonRatio=0.3			CompressiveStrength=			Elasticity=							FractureToughness=			KindOfMaterialDE=Niro	MaterialNumber=1.4122		ModulusOfShare=81000											ThermalExpansionCoefficient=1,10E-05		UltimateStrain=12						YieldStrength=500
Name=X3CrNiMo13-14	NameDE=-	Description=			Father=Metal	SpecificWeight=7800	Vendor=	ProductURL=	SpecificPrice=		UltimateTensileStrength=900	PoissonRatio=0.3			CompressiveStrength=			Elasticity=							FractureToughness=			KindOfMaterialDE=Niro	MaterialNumber=1.4313		ModulusOfShare=81000											ThermalExpansionCoefficient=1,10E-05		UltimateStrain=11						YieldStrength=800
Name=X5CrNi18-10	9	Description=	gut schweißbar, gut kaltumformbar, Fahrzeugbau, Lebensmitteltechnik		Father=Metal	SpecificWeight=7800	Vendor=	ProductURL=	SpecificPrice=		UltimateTensileStrength=520	PoissonRatio=0.3			CompressiveStrength=			Elasticity=							FractureToughness=			KindOfMaterialDE=Niro	MaterialNumber=1.4301		ModulusOfShare=81000											ThermalExpansionCoefficient=1,10E-05		UltimateStrain=40						YieldStrength=210
Name=X5CrNiMo17-12-2	12 2	Description=	gut schweißbar, gut kaltumformbar, Lebensmitteltechnik		Father=Metal	SpecificWeight=7800	Vendor=	ProductURL=	SpecificPrice=		UltimateTensileStrength=520	PoissonRatio=0.3			CompressiveStrength=			Elasticity=							FractureToughness=			KindOfMaterialDE=Niro	MaterialNumber=1.4401		ModulusOfShare=68000											ThermalExpansionCoefficient=1,10E-05		UltimateStrain=40						YieldStrength=220
Name=X6CrNiTi18-10	9	Description=	gut schweißbar, gut kaltumformbar, Schienenfahrzeugbau		Father=Metal	SpecificWeight=7800	Vendor=	ProductURL=	SpecificPrice=		UltimateTensileStrength=500	PoissonRatio=0.3			CompressiveStrength=			Elasticity=							FractureToughness=			KindOfMaterialDE=Niro	MaterialNumber=1.4541		ModulusOfShare=81000											ThermalExpansionCoefficient=1,10E-05		UltimateStrain=40						YieldStrength=200