## Materials
Name	NameDE	Description	DescriptionDE	DescriptionPL	Father	SpecificWeight	Vendor	ProductURL	SpecificPrice	YoungsModulus	UltimateTensileStrength	PoissonRatio	AmbientColor	Color	CompressiveStrength	Density	DiffuseColor	Elasticity	EmissiveColor	Enlargen	EnvironmentalEfficiencyClass	ExecutionInstructions	Finish	FireResistanceClass	FractureToughness	FragmentShader	KindOfMaterial	KindOfMaterialDE	MaterialNumber	Model	ModulusOfShare	Norm	SectionFillPattern	SectionLinewidth	Shininess	SoundTransmissionClass	SpecularColor	StandardCode	TexturePath	TextureScaling	ThermalConductivity	ThermalExpansionCoefficient	Transparency	UltimateStrain	UnitsPerQuantity	VertexShader	ViewColor	ViewFillPattern	ViewLinewidth	YieldStrength
ABS		This is a blend ABS material card. The values are at the low end of the spectrum. If you need a more precise material definition use the more specialised ABS-blend cards.		Kopolimer akrylonitrylo-butadieno-styrenowy – tworzywo amorficzne cechujące się duża udarnością, twardością oraz odpornością na zarysowania. Brak odporności na działanie światła i promieniowania UV. Dobre właściwości izolacyjne.	Thermoplast	1070 kg/m^3		http://en.wikipedia.org/wiki/Acrylonitrile_butadiene_styrene	3	2320 MPa	38 MPa	0.35				1070 kg/m^3
CalculiX		Standard material for CalculiX sample calculations			Metal	1000 kg/m^3				210000 MPa		0.3				1000 kg/m^3
Concrete		A standard C-25 construction concrete		Beton konstrukcyjny klasy C25	Aggregate	2400 kg/m^3		http://en.wikipedia.org/wiki/Concrete		32000 MPa		0.17			25 MPa	2300 kg/m^3																						Masterformat 03 33 13				1.20e-5 1/K
None		This is a not defined material			None	0.0 kg/m^3			0.0	0 MPa	0 MPa	0.0				0 kg/m^3
PLA		Polylactic acid or polylactide (PLA, Poly) is a biodegradable thermoplastic aliphatic polyester derived from renewable resources, such as corn starch, tapioca roots, chips, starch or sugarcane.		Polilaktyd – biodegradowalne termoplastyczne tworzywo sztuczne.	Thermoplast	1270 kg/m^3		http://en.wikipedia.org/wiki/Polylactic_acid	4	3640 MPa	49.6 MPa	0.36				1300 kg/m^3
15CrNi6		High-strength carbon steel	höchste Beanspruchung, Achsen, Wellen, Ritzel, Nocken, Kegelräder	Wysokowytrzymała stal węglowa	Metal	7800 kg/m^3				210000 MPa	1000 MPa	0.3															Case-hardened steel	Einsatzstahl	1.5919		81000	EN 10084										1.10E-05 1/K		9						680 MPa
17CrNiMo6			höchste Beanspruchung, Wellen, Zahnräder		Metal	7800 kg/m^3				210000 MPa	1150 MPa	0.3															Case-hardened steel	Einsatzstahl	1.6587		81000	EN 10084										1.10E-05 1/K		8						830 MPa
1C22	C22	Case hardened alloy steel	kleiner Vergütungsdurchmesser, gut schweißbar	Stal stopowa do nawęglania	Metal	7800 kg/m^3				210000 MPa	400 MPa	0.3															Heat-treatable steel	Vergütungsstahl	1.0402		81000	EN 10083-1										1.10E-05 1/K		27						230 MPa
Steel		This is a blend Steel material card. The values are at the low end of the spectrum. If you need a more precise material definition use the more specialised steel cards.			Metal	7800 kg/m^3		http://en.wikipedia.org/wiki/Steel	1.5 euro/kg	200000 MPa		0.3				7900 kg/m^3
Wood		A standard construction wood			Aggregate	500 kg/m^3		http://en.wikipedia.org/wiki/Wood		12000 MPa		0.05				700 kg/m^3
1C35	C35				Metal	7800 kg/m^3				210000 MPa	480 MPa	0.3															Heat-treatable steel	Vergütungsstahl	1.0501		81000	EN 10083-1										1.10E-05 1/K		21						300 MPa
1C45	C45				Metal	7800 kg/m^3				210000 MPa	580 MPa	0.3															Heat-treatable steel	Vergütungsstahl	1.0503		81000	EN 10083-1										1.10E-05 1/K		14						340 MPa
1C60	C60				Metal	7800 kg/m^3				210000 MPa	650 MPa	0.3															Heat-treatable steel	Vergütungsstahl	1.0601		81000	EN 10083-1										1.10E-05 1/K		11						380 MPa
20NiCrMo2			höchste Beanspruchung, Wellen, Zahnräder		Metal	7800 kg/m^3				210000 MPa	900 MPa	0.3															Case-hardened steel	Einsatzstahl	1.6523		81000	EN 10084										1.10E-05 1/K		10						630 MPa
28Mn6					Metal	7800 kg/m^3				210000 MPa	800 MPa	0.3															Heat-treatable steel	Vergütungsstahl	1.1170		81000	EN 10083-1										1.10E-05 1/K		13						590 MPa
2C10	Ck10				Metal	7800 kg/m^3				210000 MPa	640 MPa	0.3															Case-hardened steel	Einsatzstahl	1.1121		81000	EN 10084										1.10E-05 1/K		0						390 MPa
30CrNiMo8			höchste Beanspruchung, Wellen, Zahnräder		Metal	7800 kg/m^3				210000 MPa	1250 MPa	0.3															Heat-treatable steel	Vergütungsstahl	1.6580		81000	EN 10083-1										1.10E-05 1/K		9						1050 MPa
34CrNiMo6			höchste Beanspruchung, Wellen, Zahnräder		Metal	7800 kg/m^3				210000 MPa	1200 MPa	0.3															Heat-treatable steel	Vergütungsstahl	1.6582		81000	EN 10083-1										1.10E-05 1/K		9						1000 MPa
36CrNiMo4			höchste Beanspruchung, Wellen, Zahnräder		Metal	7800 kg/m^3				210000 MPa	1100 MPa	0.3															Heat-treatable steel	Vergütungsstahl	1.6511		81000	EN 10083-1										1.10E-05 1/K		10						900 MPa
36NiCrMo16			höchste Beanspruchung, Wellen, Zahnräder		Metal	7800 kg/m^3				210000 MPa	1250 MPa	0.3															Heat-treatable steel	Vergütungsstahl	1.6773		81000	EN 10083-1										1.10E-05 1/K		9						1050 MPa
3C15	Cm15				Metal	7800 kg/m^3				210000 MPa	740 MPa	0.3															Case-hardened steel	Einsatzstahl	1.1140		81000	EN 10084										1.10E-05 1/K		0						440 MPa
3C22	Cm22				Metal	7800 kg/m^3				210000 MPa	550 MPa	0.3															Heat-treatable steel	Vergütungsstahl	1.1149		81000	EN 10083-1										1.10E-05 1/K		24						350 MPa
3C35	Cm35				Metal	7800 kg/m^3				210000 MPa	630 MPa	0.3															Heat-treatable steel	Vergütungsstahl	1.1180		81000	EN 10083-1										1.10E-05 1/K		17						430 MPa
3V45	Cm45				Metal	7800 kg/m^3				210000 MPa	700 MPa	0.3															Heat-treatable steel	Vergütungsstahl	1.1201		81000	EN 10083-1										1.10E-05 1/K		14						500 MPa
[DE]AlMg3F24	AlMg3F24				Metal	2700 kg/m^3				70000 MPa	250 MPa	0.3															Aluminium	Aluminium	3.3535.26		27000	DIN 1725										2.30E-05 1/K		5						180 MPa
[DE]AlMgSi1F31	AlMgSi1F31				Metal	2700 kg/m^3				70000 MPa	310 MPa	0.3															Aluminium	Aluminium	3.2315.72		27000	DIN 1725										2.30E-05 1/K		10						260 MPa
[DE]AlZn4,5Mg1F35	AlZn4,5Mg1F35				Metal	2700 kg/m^3				70000 MPa	350 MPa	0.3															Aluminium	Aluminium	3.4335.71		27000	DIN 1725										2.30E-05 1/K		10						290 MPa
[DE]C10	C10				Metal	7800 kg/m^3				210000 MPa	650 MPa	0.3															Case-hardened steel	Einsatzstahl	1.0301		81000	DIN 17210										1.10E-05 1/K		16						380 MPa
[DE]C15	C15				Metal	7800 kg/m^3				210000 MPa	750 MPa	0.3															Case-hardened steel	Einsatzstahl	1.0401		81000	DIN 17210										1.10E-05 1/K		14						430 MPa
C22E	Ck22				Metal	7800 kg/m^3				210000 MPa	500 MPa	0.3															Heat-treatable steel	Vergütungsstahl	1.1151		81000	EN 10083-1										1.10E-05 1/K		20						340 MPa
C25E	Ck25				Metal	7800 kg/m^3				210000 MPa	550 MPa	0.3															Heat-treatable steel	Vergütungsstahl	1.1158		81000	EN 10083-1										1.10E-05 1/K		19						370 MPa
C30E	Ck30				Metal	7800 kg/m^3				210000 MPa	600 MPa	0.3															Heat-treatable steel	Vergütungsstahl	1.1178		81000	EN 10083-1										1.10E-05 1/K		18						400 MPa
C40E	Ck40				Metal	7800 kg/m^3				210000 MPa	650 MPa	0.3															Heat-treatable steel	Vergütungsstahl	1.1186		81000	EN 10083-1										1.10E-05 1/K		16						460 MPa
C50E	Ck50				Metal	7800 kg/m^3				210000 MPa	750 MPa	0.3															Heat-treatable steel	Vergütungsstahl	1.1206		81000	EN 10083-1										1.10E-05 1/K		13						520 MPa
C55E	Ck55				Metal	7800 kg/m^3				210000 MPa	800 MPa	0.3															Heat-treatable steel	Vergütungsstahl	1.1203		81000	EN 10083-1										1.10E-05 1/K		13						550 MPa
C60E	Ck60				Metal	7800 kg/m^3				210000 MPa	850 MPa	0.3															Heat-treatable steel	Vergütungsstahl	1.1221		81000	EN 10083-1										1.10E-05 1/K		13						580 MPa
E295	St50-2				Metal	7800 kg/m^3				210000 MPa	490 MPa	0.3															Mild steel	Baustahl	1.0050		81000	EN 10025										1.10E-05 1/K		20						295 MPa
E295 GC	St50-2K				Metal	7800 kg/m^3				210000 MPa	590 MPa	0.3															Mild steel	Baustahl	1.0533		81000	EN 10025										1.10E-05 1/K		0						420 MPa
E335	St60-2				Metal	7800 kg/m^3				210000 MPa	590 MPa	0.3															Mild steel	Baustahl	1.0060		81000	EN 10025										1.10E-05 1/K		16						335 MPa
E335 GC	St60-2K				Metal	7800 kg/m^3				210000 MPa	690 MPa	0.3															Mild steel	Baustahl	1.0543		81000	EN 10025										1.10E-05 1/K		0						490 MPa
E360	St70-2				Metal	7800 kg/m^3				210000 MPa	690 MPa	0.3															Mild steel	Baustahl	1.0070		81000	EN 10025										1.10E-05 1/K		11						360 MPa
E360 GC	St70-2K				Metal	7800 kg/m^3				210000 MPa	780 MPa	0.3															Mild steel	Baustahl	1.0633		81000	EN 10025										1.10E-05 1/K		0						560 MPa
EN-GJL-100	GG-10		für gering beanspruchte Teile		Metal	7200 kg/m^3				88000 MPa	100 MPa	0.3															Cast iron	Guss	0.6010		34000	EN 1561										1.00E-05 1/K		0						0 MPa
EN-GJL-150	GG-15		für dünnwandige Teile wie Gehäuse, Ständer		Metal	7200 kg/m^3				95000 MPa	150 MPa	0.3															Cast iron	Guss	0.6015		37000	EN 1561										1.00E-05 1/K		0						98 MPa
EN-GJL-200	GG-20		Hebel, Lager , Lagerböcke		Metal	7200 kg/m^3				105000 MPa	200 MPa	0.3															Cast iron	Guss	0.6020		40000	EN 1561										1.00E-05 1/K		0						130 MPa
EN-GJL-250	GG-25				Metal	7200 kg/m^3				115000 MPa	250 MPa	0.3															Cast iron	Guss	0.6025		44000	EN 1561										1.00E-05 1/K		0						165 MPa
EN-GJL-300	GG-30		hochbeanspruchbar, für Motorständer, Lagerschalen		Metal	7200 kg/m^3				125000 MPa	300 MPa	0.3															Cast iron	Guss	0.6030		48000	EN 1561										1.00E-05 1/K		0						195 MPa
EN-GJL-350	GG-35		höchstbeanspruchbar, für Teile mit konstanter Wanddicke, Pressenständer, Turbinengehäuse		Metal	7200 kg/m^3				135000 MPa	350 MPa	0.3															Cast iron	Guss	0.6035		52000	EN 1561										1.00E-05 1/K		15						228 MPa
EN-GJMB-350-10	GTS 35-10		gut spanbar, Schaltgabeln, Getriebe-, Achsgehäuse		Metal	7200 kg/m^3				175000 MPa	350 MPa	0.3															Cast iron	Guss	0.8135		67000	EN 1562										1.00E-05 1/K		10						200 MPa
EN-GJMB-550-4	GTS 55-04		Randschichthärtung, Kurbelwellen, Bremsträger, Federböcke, Kipphebel		Metal	7200 kg/m^3				175000 MPa	550 MPa	0.3															Cast iron	Guss	0.8155		67000	EN 1562										1.00E-05 1/K		2						340 MPa
EN-GJMB-650-2	GTS 65-02		Gabelköpfe		Metal	7200 kg/m^3				175000 MPa	650 MPa	0.3															Cast iron	Guss	0.8165		67000	EN 1562										1.00E-05 1/K		2						430 MPa
EN-GJMW-350-4	GTW 35-04		dünnwandige Teile, Fittings, Beschläge, Förderketten		Metal	7200 kg/m^3				175000 MPa	350 MPa	0.3															Cast iron	Guss	0.8035		67000	EN 1562										1.00E-05 1/K		4						0 MPa
EN-GJMW-360-12	GTW S38-12		für Verbundschweißteile		Metal	7200 kg/m^3				175000 MPa	380 MPa	0.3															Cast iron	Guss	0.8038		67000	EN 1562										1.00E-05 1/K		5						200 MPa
EN-GJMW-400-5	GTW 40-05		gut schweißbar, Auspuffkrümmer, Schraubzwingen		Metal	7200 kg/m^3				175000 MPa	400 MPa	0.3															Cast iron	Guss	0.8040		67000	EN 1562										1.00E-05 1/K		7						220 MPa
EN-GJMW-450-7	GTW 45-07		schlagfest, Fahrwerksteile		Metal	7200 kg/m^3				175000 MPa	450 MPa	0.3															Cast iron	Guss	0.8045		67000	EN 1562										1.00E-05 1/K		10						260 MPa
EN-GJS-400-15	GGG-40		Pumpen-, Getriebegehäuse		Metal	7200 kg/m^3				167000 MPa	400 MPa	0.3															Cast iron	Guss	0.7040		65000	EN 1563										1.10E-05 1/K		15						250 MPa
EN-GJS-500-7	GGG-50		Seiltrommeln, Bremsteile, Zylinderköpfe		Metal	7200 kg/m^3				170000 MPa	500 MPa	0.3															Cast iron	Guss	0.7050		66000	EN 1563										1.10E-05 1/K		2						320 MPa
EN-GJS-600-3	GGG-60		Kurbelwellen, Stangen		Metal	7200 kg/m^3				177000 MPa	600 MPa	0.3															Cast iron	Guss	0.7060		67000	EN 1563										1.10E-05 1/K		2						370 MPa
EN-GJS-700-2	GGG-70		Kurbelwellen, Zahnräder, Turbinenschaufeln		Metal	7200 kg/m^3				180000 MPa	700 MPa	0.3															Cast iron	Guss	0.7070		67000	EN 1563										1.10E-05 1/K		2						420 MPa
EN-GJS-800-1	GGG-80		Zahnräder		Metal	7200 kg/m^3				180000 MPa	800 MPa	0.3															Cast iron	Guss	0.7080		67000	EN 1563										1.10E-05 1/K		2						480 MPa
G16Mn5	GS-16Mn5N		Gehäuse, Zahnräder, Bremsscheiben		Metal	7800 kg/m^3				210000 MPa	430 MPa	0.3															Cast steel	Stahlguss	1.1131		81000	DIN 1681										1.10E-05 1/K		0						260 MPa
G200	GS 38		mittlere dynamische und stoßartige Belastung, gut schweißbar		Metal	7800 kg/m^3				210000 MPa	380 MPa	0.3															Cast steel	Stahlguss	1.0420		81000	DIN 1681										1.10E-05 1/K		25						200 MPa
G20Mn5	GS-20Mn5v		Gehäuse, Zahnräder, Bremsscheiben		Metal	7800 kg/m^3				210000 MPa	500 MPa	0.3															Cast steel	Stahlguss	1.1120		81000	DIN 1681										1.10E-05 1/K		0						360 MPa
G230	GS 45		mittlere dynamische und stoßartige Belastung, gut schweißbar		Metal	7800 kg/m^3				210000 MPa	450 MPa	0.3															Cast steel	Stahlguss	1.0446		81000	DIN 1681										1.10E-05 1/K		22						230 MPa
G260	GS 52				Metal	7800 kg/m^3				210000 MPa	520 MPa	0.3															Cast steel	Stahlguss	1.0552		81000	DIN 1681										1.10E-05 1/K		18						260 MPa
G300	GS 60				Metal	7800 kg/m^3				210000 MPa	600 MPa	0.3															Cast steel	Stahlguss	1.0558		81000	DIN 1681										1.10E-05 1/K		15						300 MPa
G30Mn5	GS-30Mn5				Metal	7800 kg/m^3				210000 MPa	520 MPa	0.3															Cast steel	Stahlguss	1.1165		81000	DIN 17205										1.10E-05 1/K		14						400 MPa
S185	St33		für geringe Beanspruchung		Metal	7800 kg/m^3				210000 MPa	310 MPa	0.3															Mild steel	Baustahl	1.0035		81000	EN 10025										1.10E-05 1/K		18						190 MPa
S235JO	St37-3U				Metal	7800 kg/m^3				210000 MPa	360 MPa	0.3															Mild steel	Baustahl	1.0114		81000	EN 10025										1.10E-05 1/K		26						235 MPa
S235JR	St37-2		üblich für mäßige Beanspruchung, gut schweißbar, nicht für Hilfsrahmen		Metal	7800 kg/m^3				210000 MPa	360 MPa	0.3															Mild steel	Baustahl	1.0037		81000	EN 10025										1.10E-05 1/K		26						235 MPa
S235JRG1	USt37-2		üblich für mäßige Beanspruchung		Metal	7800 kg/m^3				210000 MPa	360 MPa	0.3															Mild steel	Baustahl	1.0036		81000	EN 10025										1.10E-05 1/K		26						235 MPa
S260NC	QStE260 N		gut biegbar, Fahrgestellrahmen, Hilfsrahmen, nicht für Punktlasten		Metal	7800 kg/m^3				210000 MPa	350 MPa	0.3															Cold forming steel	Kaltumformstahl	1.0971		81000	SEW 092										1.10E-05 1/K		30						280 MPa
S275JO	St44-3U				Metal	7800 kg/m^3				210000 MPa	430 MPa	0.3															Mild steel	Baustahl	1.0143		81000	EN 10025										1.10E-05 1/K		22						275 MPa
S275JR	St44-2		Wellen, Achsen, gut bearbeitbar, gut schweißbar		Metal	7800 kg/m^3				210000 MPa	430 MPa	0.3															Mild steel	Baustahl	1.0044		81000	EN 10025										1.10E-05 1/K		22						275 MPa
S275N	St E 275				Metal	7800 kg/m^3				210000 MPa	370 MPa	0.3															Fine grain steel	Feinkornstahl	1.0490		81000	EN 10113-2										1.10E-05 1/K		24						275 MPa
S335JO	St60-2U				Metal	7800 kg/m^3				210000 MPa	510 MPa	0.3															Mild steel	Baustahl	1.0553		81000	EN 10025										1.10E-05 1/K		22						355 MPa
S335JR	St53-3				Metal	7800 kg/m^3				210000 MPa	510 MPa	0.3															Mild steel	Baustahl	1.0045		81000	EN 10025										1.10E-05 1/K		22						355 MPa
S335N	St E 355				Metal	7800 kg/m^3				210000 MPa	470 MPa	0.3															Fine grain steel	Feinkornstahl	1.0545		81000	EN 10113-2										1.10E-05 1/K		22						355 MPa
S340MC	QStE340 TM		gut biegbar, Fahrgestellrahmen, Hilfsrahmen, nicht für Punktlasten		Metal	7800 kg/m^3				210000 MPa	480 MPa	0.3															Cold forming steel	Kaltumformstahl	1.0974		81000	SEW 092										1.10E-05 1/K		25						340 MPa
S355J2G3	St52-3				Metal	7800 kg/m^3				210000 MPa	510 MPa	0.3															Mild steel	Baustahl	1.0570		81000	EN 10025										1.10E-05 1/K		22						355 MPa
S380MC	QStE380 TM		gut biegbar, Fahrgestellrahmen, Hilfsrahmen		Metal	7800 kg/m^3				210000 MPa	520 MPa	0.3															Cold forming steel	Kaltumformstahl	1.0978		81000	SEW 092										1.10E-05 1/K		23						380 MPa
S420MC	QStE420 TM		gut biegbar, Fahrgestellrahmen, Hilfsrahmen		Metal	7800 kg/m^3				210000 MPa	550 MPa	0.3															Cold forming steel	Kaltumformstahl	1.0980		81000	EN 10149										1.10E-05 1/K		21						420 MPa
S420N	St E 420				Metal	7800 kg/m^3				210000 MPa	520 MPa	0.3															Fine grain steel	Feinkornstahl	1.8902		81000	EN 10113-2										1.10E-05 1/K		19						420 MPa
S460MC	QStE460 TM		gut biegbar, Fahrgestellrahmen, Hilfsrahmen		Metal	7800 kg/m^3				210000 MPa	590 MPa	0.3															Cold forming steel	Kaltumformstahl	1.0982		81000	SEW 092										1.10E-05 1/K		19						460 MPa
S460N	St E 460				Metal	7800 kg/m^3				210000 MPa	550 MPa	0.3															Fine grain steel	Feinkornstahl	1.8901		81000	EN 10113-2										1.10E-05 1/K		17						460 MPa
S500MC	QStE500 TM		gut biegbar, Fahrgestellrahmen, Hilfsrahmen		Metal	7800 kg/m^3				210000 MPa	620 MPa	0.3															Cold forming steel	Kaltumformstahl	1.0984		81000	EN 10149										1.10E-05 1/K		17						500 MPa
S550MC	QStE550 TM		gut biegbar, Fahrgestellrahmen, Hilfsrahmen		Metal	7800 kg/m^3				210000 MPa	680 MPa	0.3															Cold forming steel	Kaltumformstahl	1.0986		81000	SEW 092										1.10E-05 1/K		15						550 MPa
S690MC	QStE690 TM		gut biegbar, Fahrgestellrahmen, Hilfsrahmen		Metal	7800 kg/m^3				210000 MPa	790 MPa	0.3															Cold forming steel	Kaltumformstahl	1.0966		81000	SEW 092										1.10E-05 1/K		15						690 MPa
[DE]St 37-2K	St 37-2K		mäßige Beanspruchung		Metal	7800 kg/m^3				210000 MPa	460 MPa	0.3															Mild steel	Baustahl	1.0161		81000	EN 10025										1.10E-05 1/K		0						320 MPa
[DE]St E 255	St E 255				Metal	7800 kg/m^3				210000 MPa	360 MPa	0.3															Fine grain steel	Feinkornstahl	1.0461		81000	DIN 17102										1.10E-05 1/K		0						260 MPa
[DE]St E 315	St E 315				Metal	7800 kg/m^3				210000 MPa	440 MPa	0.3															Fine grain steel	Feinkornstahl	1.0505		81000	DIN 17102										1.10E-05 1/K		0						320 MPa
[DE]St E 380	St E 380				Metal	7800 kg/m^3				210000 MPa	500 MPa	0.3															Fine grain steel	Feinkornstahl	1.8900		81000	DIN 17102										1.10E-05 1/K		0						380 MPa
[DE]St E 460	St E 460				Metal	7800 kg/m^3				210000 MPa	560 MPa	0.3															Fine grain steel	Feinkornstahl	1.8905		81000	DIN 17102										1.10E-05 1/K		0						460 MPa
[DE]St E 500	St E 500				Metal	7800 kg/m^3				210000 MPa	610 MPa	0.3															Fine grain steel	Feinkornstahl	1.8907		81000	DIN 17102										1.10E-05 1/K		0						500 MPa
X2CrNiMoN17-13-3	X2CrNiMoN 17 13 3		schlecht spanbar, gut schweißbar, gut kaltumformbar, Achsen, Wellen, Wärmetauscher		Metal	7800 kg/m^3				200000 MPa	580 MPa	0.3															Stainless steel	Niro	1.4429		81000	EN 10088										1.10E-05 1/K		35						295 MPa
X2CrNiN24-4					Metal	7800 kg/m^3				200000 MPa	600 MPa	0.3															Stainless steel	Niro	1.4362		81000	EN 10088										1.10E-05 1/K		25						400 MPa
X39CrMo17-1					Metal	7800 kg/m^3				213000 MPa	750 MPa	0.3															Stainless steel	Niro	1.4122		81000	EN 10088										1.10E-05 1/K		12						500 MPa
X3CrNiMo13-14					Metal	7800 kg/m^3				216000 MPa	900 MPa	0.3															Stainless steel	Niro	1.4313		81000	EN 10088										1.10E-05 1/K		11						800 MPa
X5CrNi18-10	X5CrNi 18 9		schlecht spanbar, gut schweißbar, gut kaltumformbar, Fahrzeugbau, Lebensmitteltechnik		Metal	7800 kg/m^3				200000 MPa	520 MPa	0.3															Stainless steel	Niro	1.4301		81000	EN 10088										1.10E-05 1/K		40						210 MPa
X5CrNiMo17-12-2	X5CrNiMo 17 12 2		schlecht spanbar, gut schweißbar, gut kaltumformbar, Lebensmitteltechnik		Metal	7800 kg/m^3				180000 MPa	520 MPa	0.3															Stainless steel	Niro	1.4401		68000	EN 10088										1.10E-05 1/K		40						220 MPa
X6CrNiTi18-10	X10CrNiTi 18 9		schlecht spanbar, gut schweißbar, gut kaltumformbar, Schienenfahrzeugbau		Metal	7800 kg/m^3				200000 MPa	500 MPa	0.3															Stainless steel	Niro	1.4541		81000	EN 10088										1.10E-05 1/K		40						200 MPa